## DATA COLLECTION SHEET
Road Section |  |  | Defects and Deteriorations
Section | Length (M) | Rating | Edge failure | Drainage | Rutting | Potholes | Alligator Cracks | Ravelling | Long. Cracks | Refective Cracks | Patching | Transverse cracks | Overall rating
1 | 0-100 | Severity | Moderate | Severe | 15mm | 100mm depth | 3mm, moderate | 3M*10M
|  | Extent | 100m | 100m | 40m | 6m*2.5m | 10m2
|  | Location | RHS | RHS | RHS wheel |  | RHS | LHS
|  | Photo No. |  | To be attached | To be attached | To be attached | To be attached | To be attached
2 | 100-200 | Severity | Moderate | Severe | 2mm |  | 3mm, moderate | 3M*20M | Severe | Severe , 3mm | 20m*0.5m | 1-3mm
|  | Extent | 50m | 100m | 3m* 30m |  | 10m2 |  | 30m | 3m | 20m | 2M
|  | Location | RHS | RHS | RHS wheel |  | RHS | LHS |  | outer wheel | RHS | LHS
|  | Photo | To be attached | To be attached | To be attached |  | To be attached | To be attached | To be attached | To be attached | To be attached | To be attached
3 | 200-300 | Severity |  | Severe | [7 empty] | 1-3mm
|  | Extent |  | 100m | [7 empty] | 2M
|  | Location |  | RHS | [7 empty] | LHS
|  | Photo |  | To be attached | [7 empty] | To be attached
4 | 300-400 | Severity |  |  |  |  | 3mm, moderate
|  | Extent |  |  |  |  | 10m2 |  |  |  | 20m*0.5m
|  | Location |  |  |  |  | RHS |  |  |  | LHS
|  | Photo |  |  |  |  | To be attached |  |  |  | To be attached

## RATING
Road Section |  |  | Defects Indices
Section | Length (M) | Rating | Edge failure | Shoulder drop off | Drainage | Rutting | Potholes | Alligator Cracks | Ravelling | Long. Cracks | Refective Cracks | Surface Patching | Transverse cracks | PCI Max | I average | SCR | PCI | Rating
1 | 0-100 | Severity | 2 | 2 | 3 | 2 | 3 | 2 | 1 | 0 | 0 | 0 | 0 | 100 |  | 17.71429 | 82.28571 | 2
|  | Extent | 3 | 3 | 3 | 2 | 1 | 1 | 1 | 0 | 0 | 0 | 0
|  | Combined rating index | 6 | 6 | 9 | 4 | 3 | 2 | 1 | 0 | 0 | 0 | 0 |  | 4.428571
2 | 100-200 | Severity | 2 | 2 | 3 | 1 | 0 | 2 | 1 | 3 | 2 | 2 | 2 | 100 |  | 16.4 | 83.6 | 2
|  | Extent | 3 | 3 | 3 | 2 | 0 | 1 | 1 | 1 | 3 | 1 | 2
|  | Combined rating index | 6 | 6 | 9 | 2 | 0 | 2 | 1 | 3 | 6 | 2 | 4 |  | 4.1
3 | 200-300 | Severity | 0 | 0 | 3 | 0 | 0 | 0 | 0 | 0 | 0 | 0 | 2 | 100 |  | 26 | 74 | 3
|  | Extent | 0 | 0 | 3 | 0 | 0 | 0 | 0 | 0 | 0 | 0 | 2
|  | Combined rating index | 0 | 0 | 9 | 0 | 0 | 0 | 0 | 0 | 0 | 0 | 4 |  | 6.5
4 | 300-400 | Severity | 0 | 0 | 0 | 0 | 0 | 2 | 0 | 0 | 0 | 2 | 0 | 100 |  | 8 | 92 | 1
|  | Extent | 0 | 0 | 0 | 0 | 0 | 1 | 0 | 0 | 0 | 1 | 0
|  | Combined rating index | 0 | 0 | 0 | 0 | 0 | 2 | 0 | 0 | 0 | 2 | 0 |  | 2